## README
Section | Content
Purpose | Round-2 SmartGrade prototype dataset. Designed to be imported into Supabase/PostgreSQL or used as JSON/CSV seed data.
Prototype grades | 12 grades: 304, 304L, 316, 316L, 321, 430, 409L, 2205, 2101, J204Cu, J4, 904L.
Source policy | Technical values are taken from the supplied Jindal Stainless PDFs. Where a source does not provide a field, the dataset leaves it blank/NA instead of inventing a value.
Normalized fields | Qualitative tags such as corrosion_level, formability_level and weldability_level are normalized from source wording for prototype logic. Keep the source_text field alongside them.
Cost | Lower/Moderate/Higher are prototype relative bands, not Jindal quotations. They are intentionally editable and must not be presented as live pricing.
Sustainability | Only exact grade/site PCF assessment records from the supplied finalized sustainability dataset are marked as assessed. 409L is NOT treated as 409; missing exact product-level evidence remains unavailable.
Recommendation logic | Use hard constraints first; then rank surviving candidates using configurable weights for engineering fit, corrosion, temperature, fabrication, cost and evidence. Missing data must not become an automatic failure or zero score.
Expert validation | The Expert_Validation sheet contains demo records showing a complex recommendation submitted for review, reviewer decision/note, and report status. These are sample workflow data, not real human approvals.
Before You Buy | The Before_You_Buy sheet provides a demo checklist record covering specification, certification, MTC, dimensions, finish and quantity.
Direct prototype use | For implementation, seed grades/properties/applications/cost/sustainability/sources first. Then use Recommendation_Scenarios as demo/test cases and Expert_Validation as the validation workflow seed.

## Grades
grade_id | grade_name | family | UNS | EN | designation_source | summary | corrosion_level | strength_level | formability_level | weldability_level | temperature_notes | product_forms | cost_band | prototype_status | source
G001 | 304 | Austenitic | S30400 |  | J304 / ASTM 304 | Most popular and versatile austenitic grade; excellent corrosion resistance, formability, deep drawability and weldability. | Excellent (source wording) | Medium | Excellent | Excellent | General-purpose; no grade-specific service-temperature limit stated in cited page. | Hot Rolled Plates & Coil; Cold Rolled Coil & Sheets | Moderate | Core prototype grade | 300series.pdf, pp.7-8
G002 | 304L | Austenitic | S30403 |  | J304L / ASTM 304L | Low-carbon 304 variant with improved intergranular corrosion resistance for welded condition. | Excellent (source wording) | Medium | Excellent | Excellent | General-purpose; low-carbon variant intended for welded condition. | Hot Rolled Plates & Coil; Cold Rolled Coil & Sheets | Moderate | Core prototype grade | 300series.pdf, pp.7-8
G003 | 316 | Austenitic | S31600 |  | J316 / ASTM 316 | Mo-added austenitic stainless steel; improved general corrosion, pitting and crevice corrosion resistance in chloride environments. | Very high (source wording: increased resistance) | Medium | Good / source family | Good / source family | Higher-temperature strength advantage stated; no numeric service limit in cited page. | Hot Rolled Plates & Coil; Cold Rolled Coil & Sheets | Moderate-Higher | Core prototype grade | 300series.pdf, pp.20-21
G004 | 316L | Austenitic | S31603 |  | J316L / ASTM 316L | Low-carbon 316 variant with improved intergranular corrosion resistance during welding. | Very high (source wording) | Medium | Good / source family | Excellent for welded condition | No numeric service-temperature limit stated in cited page. | Hot Rolled Plates & Coil; Cold Rolled Coil & Sheets | Moderate-Higher | Core prototype grade | 300series.pdf, pp.20-21
G005 | 321 | Austenitic | S32100 |  | J321 / ASTM 321 | Ti-added 304 grade for improved intergranular corrosion resistance at high temperature. | Excellent for stated high-temperature/intergranular use | Medium | Good / source family | Good / source family | Designed for 450–900°C applications per supplied Jindal sheet. | Hot Rolled Plates & Coil; Cold Rolled Coil & Sheets | Moderate-Higher | Core prototype grade | 300series.pdf, p.24
G006 | 430 | Ferritic | S43000 |  | J430 / ASTM 430 | Common ferritic grade with good corrosion resistance in mildly corrosive environments and good oxidation resistance at elevated temperatures. | Good in mildly corrosive environments | Medium | Good; less appropriate for stretch forming than austenitic grades | Weldable; source notes HAZ effects | Oxidation resistance up to 875°C intermittent / 740°C continuous per supplied sheet. | Hot Rolled Plates & Coil; Cold Rolled Coil & Sheets | Lower | Core prototype grade | 400series.pdf, pp.11-12
G007 | 409L | Ferritic / Stabilized | S40910 |  | J409L / UNS S40910 | Ti-stabilized ferritic grade for mildly corrosive environments and automotive exhaust systems; good oxidation resistance up to about 800°C. | Good in natural atmospheres / moderately corrosive media | Lower-Medium | Good | Good | Automotive exhaust components up to about 750–800°C; oxidation resistance approximately 800°C. | Hot Rolled Plates & Coil; Cold Rolled Coil & Sheets | Lower | Core prototype grade | 400series.pdf, pp.1-2
G008 | 2205 | Duplex | S32205 | 1.4462 | J2205 / UNS S32205 / EN 1.4462 | Duplex grade combining higher yield strength with corrosion resistance better than 316L in various environments. | Very high (better than 316L in various environments, source wording) | High | Moderate / duplex; verify product-form requirements | Needs controlled fabrication procedure | No single service-temperature limit stated in cited pages; use application-specific verification. | Hot Rolled Plates; Hot Rolled Coils; Cold Rolled Coil & Sheets | Higher | Core prototype grade | duplex-series.pdf, pp.3-4
G009 | 2101 | Duplex | S32101 | 1.4162 | J2101 / UNS S32101 / EN 1.4162 | Lean duplex grade with high strength and corrosion resistance comparable to austenitic grades like 316L; low Ni/Mo supports cost effectiveness. | High / comparable to 316L per source wording | High | Moderate / duplex | Needs controlled fabrication procedure | No numeric service-temperature limit stated in cited page. | Hot Rolled Plates & Coil; Cold Rolled Coil & Sheets | Moderate | Core prototype grade | duplex-series.pdf, pp.1-2
G010 | J204Cu | 200-series Austenitic |  |  | J204Cu | Cr-Mn austenitic grade with Cu/N additions; positioned by Jindal as a cost/property bridge and suitable for higher strength, high formability and lower-cost applications. | Moderate-High for stated mild corrosive media | Medium-High | High; source says similar to 304 and better than J201 | Similar to 304 per source wording | No grade-specific service-temperature limit stated. | Hot Rolled Plates & Coil; Cold Rolled Coil & Sheets | Lower-Moderate | Core prototype grade | 200series.pdf, pp.10-11
G011 | J4 | 200-series Austenitic |  |  | J4 | Cr-Mn austenitic grade with Cu/N; positioned as an economical alternative for many 301/304-type applications with good strength and high formability. | Moderate; source includes comparative IGC tests | Medium-High | High | Not quantified in cited J4 pages | No grade-specific service-temperature limit stated. | Hot Rolled Plates & Coil; Cold Rolled Coil & Sheets | Lower-Moderate | Core prototype grade | 200series.pdf, pp.3-4
G012 | 904L | Special Austenitic | N08904 | 1.4539 | 904L / UNS N08904 / EN 1.4539 | Highly alloyed austenitic grade with high Cr/Ni/Mo/Cu for high corrosion resistance; low carbon permits as-welded use. | Very high | Medium | Moderate; work-hardens quickly | Good with low heat input; no pre/post heat treatment per source | Corrosion data in source includes dilute sulfuric acid up to 35°C; use application-specific limits. | See supplied special-austenitic brochure; verify exact form availability | Higher | Core prototype grade | austenitic_stainless_steel.pdf, pp.14-15

## Properties
grade_id | grade_name | C_max | Mn_max | S_max | P_max | Si_max | Ni_min | Ni_max | Cr_min | Cr_max | Mo_max | N_max | Ti | Cu | YS_min_MPa | UTS_min_MPa | EL_min_pct | hardness | density_kg_m3 | modulus_GPa | thermal_conductivity_W_mK | thermal_expansion_um_mK | electrical_resistivity_uohm_m | source
G001 | 304 | 0.07 | 2.00 | 0.030 | 0.045 | 0.75 | 8.0 | 10.5 | 17.5 | 19.5 |  | 0.10 |  |  | 205 | 515 | 40 | ≤92 HRB | 7910 | 195 | 16.3 | 17.3 | 0.72 | 300series.pdf, pp.7-8
G002 | 304L | 0.030 | 2.00 | 0.030 | 0.045 | 0.75 | 8.0 | 12 | 17.5 | 19.5 |  | 0.10 |  |  | 170 | 485 | 40 | ≤92 HRB | 7910 | 195 | 16.3 | 17.3 | 0.72 | 300series.pdf, pp.7-8
G003 | 316 | 0.08 | 2.00 | 0.030 | 0.045 | 0.75 | 10.0 | 14.0 | 16.0 | 18.0 | 3.00 | 0.10 |  |  | 205 | 515 | 40 | ≤95 HRB | 7980 | 193 | 16.3 | 15.9 | 0.72 | 300series.pdf, pp.20-21
G004 | 316L | 0.030 | 2.00 | 0.030 | 0.045 | 0.75 | 10.0 | 14.0 | 16.0 | 18.0 | 3.00 | 0.10 |  |  | 170 | 485 | 40 | ≤95 HRB | 7980 | 193 | 16.3 | 15.9 | 0.72 | 300series.pdf, pp.20-21
G005 | 321 | 0.08 | 2.00 | 0.030 | 0.045 | 0.75 | 9.0 | 13.0 | 17.0 | 19.0 |  | 0.10 |  |  | 205 | 515 | 40 | ≤95 HRB | 7925 | 193 | 16.1 | 17.1 | 0.72 | 300series.pdf, p.24
G006 | 430 | 0.12 | 1.00 | 0.030 | 0.040 | 1.00 |  | 0.75 | 16.0 | 18.0 |  |  |  |  | 205 | 450 | 22 | ≤89 HRB | 7700 | 200 | 25.9 | 10.3 | 600 | 400series.pdf, pp.11-12
G007 | 409L | 0.030 | 1.00 | 0.020 | 0.040 | 1.00 |  | 0.50 | 10.5 | 11.7 |  | 0.030 |  |  | 170 | 380 | 20 | ≤88 HRB | 7800 | 200 | 25.4 | 11.2 | 590 | 400series.pdf, pp.1-2
G008 | 2205 | 0.030 | 2.00 | 0.020 | 0.030 | 1.00 | 4.50 | 6.50 | 22.0 | 23.0 | 3.5 | 0.20 |  |  | 450 | 655 | 25 | 293 BHN | 7800 | 200 | 15 |  | 0.80 | duplex-series.pdf, p.3
G009 | 2101 | 0.040 | 6.00 | 0.030 | 0.040 | 1.00 | 1.35 | 1.70 | 21.0 | 22.0 | 0.80 | 0.25 |  |  | 450 | 650 | 30 | 290 BHN | 7800 | 200 | 15 |  | 0.80 | duplex-series.pdf, p.1
G010 | J204Cu | 0.10 | 9.00 | 0.010 | 0.06 | 0.75 | 1.5 | 3.5 | 16.0 | 17.5 |  | 0.25 |  |  | 310 | 620 | 40 | ≤100 HRB | [5 empty] | 200series.pdf, pp.10-11
G011 | J4 | 0.10 | 10.00 | 0.010 | 0.08 | 0.75 | 1.0 | 2.0 | 15.0 | 16.0 |  | 0.20 |  |  | 325 | 650 | 40 | ≤100 HRB | [5 empty] | 200series.pdf, pp.3-4
G012 | 904L | 0.02 | 2.00 | 0.035 | 0.045 | 1.00 | 23.0 | 28.0 | 19.0 | 23.0 | 5.0 | 0.10 |  |  | 220 | 490 | 35 | <90 HRB | 8000 | 195 | 12 | 16 | 1.0 | austenitic_stainless_steel.pdf, pp.14-15

## Applications
application_id | application | industry | environment | temperature_requirement | strength_requirement | weldability_requirement | formability_requirement | cost_priority | notes | source
A001 | Coastal bridge / outdoor structural component | Infrastructure | Outdoor; coastal; chloride exposure; moisture | Not specified in demo | High | Required | Medium | Moderate | Use for recommendation demo; hard requirements should include corrosion + strength + welding. | Infrastructure brochure; grade sources
A002 | Chemical processing equipment | Chemical / Process | Corrosive chemicals; may include chloride/acid exposure | Application-specific | Medium | Required | Medium | Moderate | Use 316/316L/317-class/904L depending on severity; prototype includes 316/316L/904L. | 300series.pdf; austenitic_stainless_steel.pdf
A003 | Food processing / dairy equipment | Food / Dairy | Food media; washdown; mild corrosive exposure | Moderate | Medium | Required | High | Moderate | 304/304L are strong prototype candidates; J204Cu can demonstrate cost/property alternative in suitable contexts. | 300series.pdf; 200series.pdf
A004 | Pharmaceutical equipment | Pharmaceutical | Cleanable / corrosive process environment | Application-specific | Medium | Required | Medium | Moderate | Prototype comparison can include 304L and 316L. | 300series.pdf
A005 | Automotive exhaust manifold / muffler | Automotive | Combustion exhaust gases | High; up to about 750–800°C for 409L exhaust components | Medium | Required | Medium | High priority | 409L is explicitly suited to exhaust systems; 321 is another high-temperature prototype option for exhaust-related applications. | 400series.pdf pp.1-2; 300series.pdf p.24
A006 | High-temperature pressure vessel / exhaust component | Energy / Process | Elevated-temperature oxidizing service | 450–900°C demo requirement | Medium | Required | Medium | Performance priority | 321 is explicitly designed for 450–900°C applications in supplied Jindal sheet. | 300series.pdf p.24
A007 | Indoor appliance / decorative panel | Consumer / Architecture | Indoor; mildly corrosive | Low-Moderate | Medium | Optional | Medium | Cost priority | 430 is a useful ferritic/cost-oriented prototype candidate. | 400series.pdf pp.11-12
A008 | Deep-drawn kitchenware / cookware | Consumer / Food | Food contact; mild corrosion | Moderate | Medium | Optional | High | Cost priority | J204Cu and J4 provide explicit deep-drawn/cookware use cases; 304 provides benchmark comparison. | 200series.pdf pp.3-4, 10-11; 300series.pdf pp.7-8
A009 | Offshore / chloride piping and process equipment | Oil & Gas / Marine | Chloride; seawater; offshore exposure | Application-specific | High | Required | Medium | Performance priority | 2205 is explicitly listed for offshore structures and chloride-containing media. | duplex-series.pdf pp.3-4
A010 | Water / sewage storage tank | Water & Waste | Water; potentially chloride-containing; outdoor | Moderate | High | Required | Medium | Moderate | 2101 source explicitly lists potable/sewage water and storage tanks. | duplex-series.pdf pp.1-2
A011 | Seawater handling / desalination | Water / Marine | Seawater; high chloride | Application-specific | Medium | Required | Medium | Performance priority | 904L source explicitly lists desalination and seawater handling and high chloride pitting resistance. | austenitic_stainless_steel.pdf pp.14-15
A012 | Sulfuric-acid / FGD equipment | Power / Process | Acidic; sulfuric-acid dew point | Application-specific | Medium | Required | Medium | Performance priority | 904L and other special austenitic grades are relevant; 904L is explicitly documented for strong corrosion resistance and process applications. | austenitic_stainless_steel.pdf pp.14-15

## Grade_Applications
grade_id | application_id | evidence_type | evidence_summary | source
G001 | A003 | Direct application evidence | Food/dairy/process uses listed | 300series.pdf pp.7-8
G001 | A002 | Direct application evidence | Chemical/petrochemical processing listed | 300series.pdf p.8
G002 | A003 | Direct application evidence | Food/dairy/process equipment listed | 300series.pdf p.8
G002 | A004 | Direct application evidence | Pharmaceutical process equipment listed | 300series.pdf p.8
G003 | A002 | Direct application evidence | Chemical, petrochemical, pharmaceutical, marine applications listed | 300series.pdf pp.20-21
G004 | A002 | Direct application evidence | Chemical/petrochemical, coastal, heat exchanger applications listed | 300series.pdf p.21
G004 | A004 | Direct application evidence | Chemical/food/pharmaceutical equipment listed | 300series.pdf p.21
G005 | A005 | Direct application evidence | Exhaust stacks/manifolds/mufflers listed | 300series.pdf p.24
G005 | A006 | Direct application evidence | Designed for 450–900°C high-temperature application | 300series.pdf p.24
G006 | A007 | Direct application evidence | Decorative panels and home appliances listed | 400series.pdf pp.11-12
G006 | A003 | Compatible application context | Food acids resistance stated; verify exact food-contact specification | 400series.pdf p.12
G007 | A005 | Direct application evidence | Automotive exhaust; manifolds, pipes, catalytic shells, mufflers | 400series.pdf pp.1-2
G008 | A001 | Application evidence + external supplied infrastructure brochure | Duplex 2205 used in infrastructure; source also lists offshore structures | duplex-series.pdf pp.3-4; infrastructure brochure
G008 | A009 | Direct application evidence | Offshore structures; chloride-containing piping/process equipment | duplex-series.pdf p.4
G009 | A010 | Direct application evidence | Storage tanks; potable/sewage water; bridges; sea-water systems | duplex-series.pdf pp.1-2
G010 | A008 | Direct application evidence | Deep-drawn kitchenware/cookware and food-processing applications | 200series.pdf pp.10-11
G010 | A003 | Direct application evidence | Catering and food process applications listed | 200series.pdf p.10
G011 | A008 | Direct application evidence | Deep-drawn kitchen equipment, cookware and serving bowls | 200series.pdf pp.3-4
G012 | A011 | Direct application evidence | Desalination and seawater handling | austenitic_stainless_steel.pdf pp.14-15
G012 | A012 | Direct application evidence | Flue-gas cleaning, chemical process equipment and acid resistance | austenitic_stainless_steel.pdf pp.14-15

## Corrosion_Fabrication
grade_id | grade_name | corrosion_evidence | fabrication_evidence | special_note | source
G001 | 304 | Excellent resistance to wide range of atmosphere/corrosive media incl. petroleum, food, pharmaceutical, textile. | Excellent formability, deep drawability and weldability. | Benchmark general-purpose austenitic grade. | 300series.pdf pp.7-8
G002 | 304L | Excellent resistance to wide range of atmosphere/corrosive media; low carbon improves intergranular corrosion resistance. | Extensively usable in welded condition; no post-weld heat treatment required per source general characteristics. | Use when welded condition and low carbon are important. | 300series.pdf pp.7-8
G003 | 316 | Mo addition increases general corrosion resistance and resistance to pitting/crevice corrosion in chloride environments. | Austenitic fabrication family; source lists broad process applications. | Use as chloride/corrosion comparison against 304. | 300series.pdf pp.20-21
G004 | 316L | Excellent resistance to wide range of atmosphere/corrosive media; Mo-bearing grade for pitting/crevice resistance; low carbon for welded condition. | Low-carbon variant specifically intended for improved intergranular corrosion resistance during welding. | Core coastal/welded demo grade. | 300series.pdf pp.20-21
G005 | 321 | Improved intergranular corrosion resistance compared with unstabilized grades at 450–900°C; good resistance to organic/inorganic chemicals and nitric acid. | Austenitic family; product forms listed. | Core high-temperature demo grade. | 300series.pdf p.24
G006 | 430 | Good corrosion resistance in mildly corrosive environments; lower chloride/acid pitting resistance than higher-alloy austenitic grades. | Readily cold formed; weldable by commercial stainless-steel processes; HAZ effects noted. | Cost-oriented ferritic comparison. | 400series.pdf pp.11-12
G007 | 409L | Good resistance in natural atmospheres/moderately corrosive media; titanium stabilization improves intergranular/pitting resistance; may form light surface rust. | Can be welded, drawn, bent, folded, blanked and fabricated; minimum heat input recommended. | Automotive exhaust specialist. | 400series.pdf pp.1-2
G008 | 2205 | Better corrosion resistance than 316L in various environments; high PREN/CPT evidence is provided in the supplied duplex brochure. | Duplex grade; exact welding procedure/product-form limits should be verified for a production design. | High-strength + corrosion demo grade. | duplex-series.pdf pp.3-4
G009 | 2101 | Corrosion resistance described as comparable to austenitic grades like 316L; PREN/CPT comparison charts supplied. | Duplex grade; verify welding/fabrication procedure for exact product form. | High-strength, cost-effective duplex demo grade. | duplex-series.pdf pp.1-2
G010 | J204Cu | Similar corrosion resistance to 304 in a variety of mild corrosive media; Cu improves corrosion/SCC resistance in certain media. | Formability similar to 304; source describes similar weldability to 304. | Cost/property bridge grade. | 200series.pdf pp.10-11
G011 | J4 | Source includes ASTM A262 comparative tests with 304; do not generalize beyond the documented tests. | High formability; LDR 1.7 and Erichsen cupping value 11.5 mm in cited comparison. | Use for cost/formability demo, not as universal 304 replacement. | 200series.pdf pp.3-4
G012 | 904L | High resistance to pitting in chloride/seawater; high resistance to dilute sulfuric acid; CPT >40°C in cited ASTM G48A comparison. | Can be welded without pre/post heat treatment; low heat input; work-hardens quickly. | Special high-corrosion demo grade. | austenitic_stainless_steel.pdf pp.14-15

## Cost_Bands
grade_id | grade_name | prototype_cost_band | source_type | source_note | date
G001 | 304 | Moderate | Prototype relative classification | Not a Jindal quotation; editable demo band used only to exercise cost filtering/ranking. | 2026-09-27
G002 | 304L | Moderate | Prototype relative classification | Not a Jindal quotation; editable demo band used only to exercise cost filtering/ranking. | 2026-09-27
G003 | 316 | Moderate-Higher | Prototype relative classification | Not a Jindal quotation; editable demo band used only to exercise cost filtering/ranking. | 2026-09-27
G004 | 316L | Moderate-Higher | Prototype relative classification | Not a Jindal quotation; editable demo band used only to exercise cost filtering/ranking. | 2026-09-27
G005 | 321 | Moderate-Higher | Prototype relative classification | Not a Jindal quotation; editable demo band used only to exercise cost filtering/ranking. | 2026-09-27
G006 | 430 | Lower | Prototype relative classification | Not a Jindal quotation; editable demo band used only to exercise cost filtering/ranking. | 2026-09-27
G007 | 409L | Lower | Prototype relative classification | Not a Jindal quotation; editable demo band used only to exercise cost filtering/ranking. | 2026-09-27
G008 | 2205 | Higher | Prototype relative classification | Not a Jindal quotation; editable demo band used only to exercise cost filtering/ranking. | 2026-09-27
G009 | 2101 | Moderate | Prototype relative classification | Not a Jindal quotation; editable demo band used only to exercise cost filtering/ranking. | 2026-09-27
G010 | J204Cu | Lower-Moderate | Prototype relative classification | Not a Jindal quotation; editable demo band used only to exercise cost filtering/ranking. | 2026-09-27
G011 | J4 | Lower-Moderate | Prototype relative classification | Not a Jindal quotation; editable demo band used only to exercise cost filtering/ranking. | 2026-09-27
G012 | 904L | Higher | Prototype relative classification | Not a Jindal quotation; editable demo band used only to exercise cost filtering/ranking. | 2026-09-27

## Sustainability
sustainability_id | grade_as_published | site | pcf_assessment | boundary | methodology | assessment_period | numeric_pcf_value | status | source
S001 | 301 | Jajpur | Conducted | Cradle-to-gate | ISO 14040 / ISO 14044 / ISO 14067 | FY2023–24 |  | Verified evidence record | SmartGrade_Final_Sustainability_Criteria_Jindal_Stainless.docx, pp.1-3
S002 | 304/L | Jajpur | Conducted | Cradle-to-gate | ISO 14040 / ISO 14044 / ISO 14067 | FY2023–24 |  | Verified evidence record | SmartGrade_Final_Sustainability_Criteria_Jindal_Stainless.docx, pp.1-3
S003 | 316 | Jajpur | Conducted | Cradle-to-gate | ISO 14040 / ISO 14044 / ISO 14067 | FY2023–24 |  | Verified evidence record | SmartGrade_Final_Sustainability_Criteria_Jindal_Stainless.docx, pp.1-3
S004 | 321 | Jajpur | Conducted | Cradle-to-gate | ISO 14040 / ISO 14044 / ISO 14067 | FY2023–24 |  | Verified evidence record | SmartGrade_Final_Sustainability_Criteria_Jindal_Stainless.docx, pp.1-3
S005 | 430 | Jajpur | Conducted | Cradle-to-gate | ISO 14040 / ISO 14044 / ISO 14067 | FY2023–24 |  | Verified evidence record | SmartGrade_Final_Sustainability_Criteria_Jindal_Stainless.docx, pp.1-3
S006 | IRSM | Jajpur | Conducted | Cradle-to-gate | ISO 14040 / ISO 14044 / ISO 14067 | FY2023–24 |  | Verified evidence record | SmartGrade_Final_Sustainability_Criteria_Jindal_Stainless.docx, pp.1-3
S007 | 409 | Hisar | Conducted | Cradle-to-gate | ISO 14040 / ISO 14044 / ISO 14067 | FY2023–24 |  | Verified evidence record | SmartGrade_Final_Sustainability_Criteria_Jindal_Stainless.docx, pp.1-3
S008 | 304 | Hisar | Conducted | Cradle-to-gate | ISO 14040 / ISO 14044 / ISO 14067 | FY2023–24 |  | Verified evidence record | SmartGrade_Final_Sustainability_Criteria_Jindal_Stainless.docx, pp.1-3
S009 | 316 | Hisar | Conducted | Cradle-to-gate | ISO 14040 / ISO 14044 / ISO 14067 | FY2023–24 |  | Verified evidence record | SmartGrade_Final_Sustainability_Criteria_Jindal_Stainless.docx, pp.1-3
S010 | 321 | Hisar | Conducted | Cradle-to-gate | ISO 14040 / ISO 14044 / ISO 14067 | FY2023–24 |  | Verified evidence record | SmartGrade_Final_Sustainability_Criteria_Jindal_Stainless.docx, pp.1-3
S011 | 201 | Hisar | Conducted | Cradle-to-gate | ISO 14040 / ISO 14044 / ISO 14067 | FY2023–24 |  | Verified evidence record | SmartGrade_Final_Sustainability_Criteria_Jindal_Stainless.docx, pp.1-3
S012 | 301 | Hisar | Conducted | Cradle-to-gate | ISO 14040 / ISO 14044 / ISO 14067 | FY2023–24 |  | Verified evidence record | SmartGrade_Final_Sustainability_Criteria_Jindal_Stainless.docx, pp.1-3

## Sustainability_Map
grade_id | grade_name | exact_product_level_status | guided_display_rule | expert_display_rule
G001 | 304 | Exact/combined source record available: 304/L Jajpur; 304 Hisar | Assessment conducted | Show PCF assessment/boundary/methodology/period only when exact or explicitly combined record is supported.
G002 | 304L | Exact/combined source record available: 304/L Jajpur; 304 Hisar | Assessment conducted | Show PCF assessment/boundary/methodology/period only when exact or explicitly combined record is supported.
G003 | 316 | Exact source records available: 316 Jajpur and 316 Hisar | Assessment conducted | Show PCF assessment/boundary/methodology/period only when exact or explicitly combined record is supported.
G004 | 316L | Combined 304/L-style record exists for Jajpur, but supplied dataset lists 316 separately; do not infer 316L unless UI explicitly treats 316/316L as a combined product record. | Assessment conducted | Show PCF assessment/boundary/methodology/period only when exact or explicitly combined record is supported.
G005 | 321 | Exact source records available: Jajpur and Hisar | Assessment conducted | Show PCF assessment/boundary/methodology/period only when exact or explicitly combined record is supported.
G006 | 430 | Exact source record available: Jajpur | Assessment conducted | Show PCF assessment/boundary/methodology/period only when exact or explicitly combined record is supported.
G007 | 409L | No exact 409L PCF record; supplied sustainability dataset lists 409 at Hisar. Do not equate 409 with 409L. | No verified product-level PCF available in current dataset | Show PCF assessment/boundary/methodology/period only when exact or explicitly combined record is supported.
G008 | 2205 | No exact product-grade/site PCF record in supplied 12-record dataset | No verified product-level PCF available in current dataset | Show PCF assessment/boundary/methodology/period only when exact or explicitly combined record is supported.
G009 | 2101 | No exact product-grade/site PCF record in supplied 12-record dataset | No verified product-level PCF available in current dataset | Show PCF assessment/boundary/methodology/period only when exact or explicitly combined record is supported.
G010 | J204Cu | No exact product-grade/site PCF record in supplied 12-record dataset | No verified product-level PCF available in current dataset | Show PCF assessment/boundary/methodology/period only when exact or explicitly combined record is supported.
G011 | J4 | No exact product-grade/site PCF record in supplied 12-record dataset | No verified product-level PCF available in current dataset | Show PCF assessment/boundary/methodology/period only when exact or explicitly combined record is supported.
G012 | 904L | No exact product-grade/site PCF record in supplied 12-record dataset | No verified product-level PCF available in current dataset | Show PCF assessment/boundary/methodology/period only when exact or explicitly combined record is supported.

## Sources
source_id | source | pages | used_for
SRC001 | 300series.pdf | 7-8 | 304, 304L; composition, mechanical, physical, applications, corrosion
SRC002 | 300series.pdf | 20-21 | 316, 316L; composition, mechanical, physical, applications, corrosion
SRC003 | 300series.pdf | 24 | 321; composition, mechanical, physical, applications, corrosion
SRC004 | 400series.pdf | 1-2 | 409L; composition, mechanical, physical, applications, corrosion, fabrication
SRC005 | 400series.pdf | 11-12 | 430; composition, mechanical, physical, applications, corrosion, fabrication
SRC006 | 200series.pdf | 3-4 | J4; composition, mechanical, applications, formability, corrosion tests
SRC007 | 200series.pdf | 10-11 | J204Cu; composition, mechanical, applications, corrosion/formability/weldability
SRC008 | duplex-series.pdf | 1-2 | 2101; composition, mechanical, physical, applications, corrosion context
SRC009 | duplex-series.pdf | 3-4 | 2205; composition, mechanical, physical, product forms, applications, corrosion
SRC010 | austenitic_stainless_steel.pdf | 14-15 | 904L; composition, mechanical, physical, applications, corrosion, fabrication
SRC011 | SmartGrade_Final_Sustainability_Criteria_Jindal_Stainless.docx | 1-3 | 12 PCF grade/site assessment records and display rules
SRC012 | Jindal_Stainless_India_Locations_Datasheet.docx | 1-5 | Sales/service/manufacturing locator prototype dataset
SRC013 | Infra-Brochure-Revised-as-of-Jan25.pdf | infrastructure sections | Infrastructure application evidence; 2205 bridge context
SRC014 | Jindal Stainless Process Industry webpage | web | Industry/application context and grade-family mapping

## Recommendation_Scenarios
scenario_id | mode | title | user_input | application | environment | temperature | strength | weldability | formability | cost_priority | expected_best_fit_demo | expected_cost_optimized_demo | expected_performance_first_demo | alternative_demo | reasoning | must_verify | sources
SC01 | Guided | Welded coastal structural component | I need a welded component for an outdoor coastal structure. It should have high strength. Cost matters but performance is important. | Coastal bridge / outdoor structural component | Outdoor + coastal + chloride | Not specified | High | Required | Medium | Moderate | 2205 | 316L | 2205 | 2101 | 2205 combines 450 MPa minimum yield strength with better corrosion resistance than 316L in various environments; 316L is a lower-strength corrosion-resistant alternative. 2101 demonstrates a lower-Ni duplex alternative with high strength. | Exact product form, design code, temperature, welding procedure, and current procurement specification. | duplex-series.pdf pp.1-4; 300series.pdf pp.20-21
SC02 | Guided | Food-processing welded equipment | I need a stainless steel tank for food processing. It will be welded and cleaned frequently. Cost should be moderate. | Food processing / dairy equipment | Food media + washdown | Moderate | Medium | Required | Medium | Moderate | 304L | J204Cu | 316L | 304 | 304L is a low-carbon welded-condition option with broad food/process applications; J204Cu is documented as a cost/property bridge with food-processing applications; 316L adds Mo-based corrosion performance for more demanding conditions. | Exact cleaning chemicals, chloride concentration, temperature, finish and food-contact specification. | 300series.pdf pp.7-8, 20-21; 200series.pdf pp.10-11
SC03 | Expert | Automotive exhaust system | Exhaust component, 750-800°C, welded, cost-sensitive, moderate corrosion exposure. | Automotive exhaust manifold / muffler | Combustion exhaust gases | 750-800°C | Medium | Required | Medium | High | 409L | 409L | 321 | 430 | 409L is explicitly designed for automotive exhaust systems and oxidation resistance to approximately 800°C; 321 is documented for high-temperature exhaust stacks/manifolds and 450-900°C service context. | Exact exhaust chemistry, component temperature history, thickness, weld procedure and durability requirement. | 400series.pdf pp.1-2; 300series.pdf p.24
SC04 | Expert | High-temperature chemical component | Chemical production component operating around 600°C; welded; corrosion resistance and elevated-temperature stability are important. | High-temperature pressure vessel / exhaust component | Elevated-temperature oxidizing service | 600°C | Medium | Required | Medium | Performance | 321 | 304L | 321 | 316L | 321 is explicitly a Ti-stabilized 304 grade for 450-900°C applications and improved intergranular corrosion resistance in that range. | Pressure code, exact thermal cycle, process chemistry and product form. | 300series.pdf p.24
SC05 | Guided | Deep-drawn cookware | I need deep-drawn kitchenware. Good formability is important and I want to keep the material cost down. | Deep-drawn kitchenware / cookware | Food contact; mild corrosion | Moderate | Medium | Optional | High | High | J204Cu | J4 | 304 | J4 | J204Cu is explicitly positioned as a cost/property bridge with high formability and cookware applications; J4 is documented for deep-drawn kitchen equipment and cookware; 304 is the benchmark general-purpose option. | Food-contact requirements, exact forming operation and product form. | 200series.pdf pp.3-4, 10-11; 300series.pdf pp.7-8
SC06 | Expert | Offshore chloride process equipment | Offshore process piping for chloride-containing media. High strength and corrosion resistance are both critical; welded fabrication required. | Offshore / chloride piping and process equipment | Chloride; seawater; offshore | Application-specific | High | Required | Medium | Performance | 2205 | 2101 | 2205 | 316L | 2205 is documented for chloride-containing media, offshore structures and high yield strength. 2101 offers high strength and corrosion resistance comparable to 316L with lower Ni/Mo content. | Design pressure, exact chloride chemistry, temperature, weld procedure, corrosion allowance and code requirements. | duplex-series.pdf pp.1-4
SC07 | Guided | Indoor appliance panel | I need a stainless steel material for an indoor appliance/decorative panel. Corrosion resistance is needed but cost is important. | Indoor appliance / decorative panel | Indoor; mildly corrosive | Low-Moderate | Medium | Optional | Medium | High | 430 | 430 | 304 | J4 | 430 is explicitly used for decorative panels and appliances and is positioned for mildly corrosive environments; 304 offers broader corrosion/formability performance; J4 provides a cost/formability alternative in documented applications. | Surface finish, forming operation and exact corrosion environment. | 400series.pdf pp.11-12; 200series.pdf pp.3-4; 300series.pdf pp.7-8
SC08 | Expert | Seawater/desalination equipment | Seawater handling equipment with high chloride exposure. Corrosion resistance is critical; welded fabrication required. | Seawater handling / desalination | Seawater; high chloride | Application-specific | Medium | Required | Medium | Performance | 904L | 316L | 904L | 2205 | 904L is explicitly documented for desalination and seawater handling and has high chloride pitting resistance; 316L and 2205 provide comparison alternatives with different strength/corrosion trade-offs. | Actual chloride chemistry, temperature, flow, crevice conditions, design code and exact product form. | austenitic_stainless_steel.pdf pp.14-15; duplex-series.pdf pp.3-4; 300series.pdf pp.20-21

## Expert_Validation
validation_id | project_id | scenario_id | recommendation | reason_for_validation | submitted_by | submitted_at | status | reviewer | reviewed_at | review_decision | review_note | report_status | is_demo
EV001 | PRJ-COAST-001 | SC01 | 2205 | Complex welded coastal structural component; high strength + chloride exposure; multiple technically viable candidates. | Demo User | 2026-09-27 10:00 | Pending Review | Demo Expert |  |  |  | Draft - validation pending | YES
EV002 | PRJ-COAST-001 | SC01 | 2205 | Same demo case after expert review. | Demo User | 2026-09-27 10:00 | Reviewed | Demo Expert (sample) | 2026-09-27 10:20 | Conditionally accepted for prototype demonstration | The recommendation is consistent with the supplied Jindal evidence for 2205 high yield strength and corrosion performance. Before real procurement/design use, verify product form, applicable design code, temperature, welding procedure and exact chloride environment. | Validated record - report can show reviewer note | YES

## Before_You_Buy
checklist_id | project_id | grade | item | status | value | evidence | note
BYB001 | PRJ-COAST-001 | 2205 | Specification | Completed | UNS S32205 / EN 1.4462; final applicable product specification to be confirmed | Recommendation project | Prototype check only
BYB002 | PRJ-COAST-001 | 2205 | Certification | Pending | Identify required customer/code certifications |  | Must be confirmed before purchase
BYB003 | PRJ-COAST-001 | 2205 | MTC | Pending | Request MTC; confirm grade/heat/lot traceability and chemistry/mechanical values |  | Sample workflow
BYB004 | PRJ-COAST-001 | 2205 | Dimensions | Pending | Confirm thickness, width, length / applicable product-form dimensions |  | No live order data in prototype
BYB005 | PRJ-COAST-001 | 2205 | Surface finish | Pending | Confirm required finish for the selected product form |  | Prototype workflow
BYB006 | PRJ-COAST-001 | 2205 | Quantity | Pending | Confirm quantity, unit and order quantity |  | Prototype workflow

## Chatbot_Demo
chat_id | project_id | question | category | expected_answer | sources
CH001 | PRJ-COAST-001 | Why did you recommend 2205 over 316L? | Recommendation question | Because the current requirement emphasizes high strength plus chloride/coastal exposure. The supplied 2205 sheet gives 450 MPa minimum yield strength and states better corrosion resistance than 316L in various environments; 316L remains an alternative. | duplex-series.pdf p.3; 300series.pdf pp.20-21
CH002 | PRJ-COAST-001 | Is 409L suitable for a coastal bridge? | Recommendation question | Do not treat 409L as a coastal-bridge default. Its supplied Jindal evidence focuses on mildly corrosive environments and automotive exhaust systems, so the system should surface a mismatch/verification warning rather than force a recommendation. | 400series.pdf pp.1-2
CH003 | PRJ-COAST-001 | Does Jindal have a PCF assessment for 2205? | Sustainability question | The current SmartGrade sustainability dataset does not contain an exact 2205 grade/site PCF assessment record. Show 'No verified product-level PCF available in current dataset' and do not infer a sustainability ranking. | SmartGrade_Final_Sustainability_Criteria_Jindal_Stainless.docx pp.1-3

## Locations
location_id | city | state | type | address | phone | email | verification_status | source
JSL-IN-CORP-001 | New Delhi | Delhi | Corporate Office | Jindal Centre, 12, Bhikaji Cama Place, New Delhi – 110066, India | +91 11 26188345-60; +91 11 41462000; +91 11 61462000 | info@jindalstainless.com | Verified from supplied datasheet | Jindal_Stainless_India_Locations_Datasheet.docx p.1
JSL-IN-REG-001 | Hisar | Haryana | Registered Office | O.P. Jindal Marg, Hisar – 125005, Haryana, India | 01662-222471-83 | info@jindalstainless.com; investorcare@jindalstainless.com | Verified from supplied datasheet | Jindal_Stainless_India_Locations_Datasheet.docx p.1
JSL-IN-SALES-001 | Ahmedabad | Gujarat | Sales / Representative Office | 401-402, Florence, Opposite Ashram Road Post Office, Ashram Road, Ahmedabad – 380006, Gujarat | +91 9833214396 |  | Verified from supplied datasheet | Jindal_Stainless_India_Locations_Datasheet.docx p.1
JSL-IN-SALES-003 | Chennai | Tamil Nadu | Sales / Representative Office | Gee Gee Universal Building, 1st Floor, No. 2, Mc Nichols Road, Chetpet, Chennai – 600031 |  |  | Verified; contact fields not exposed in supplied extraction | Jindal_Stainless_India_Locations_Datasheet.docx p.2
JSL-IN-SALES-004 | Gurugram | Haryana | Sales / Representative Office | Stainless Centre, 1st Floor, Plot No. 50, Sector 32, Gurugram – 122001, Haryana | +91 124 4494100 | info@jindalstainless.com | Dual-purpose context noted; do not infer stock | Jindal_Stainless_India_Locations_Datasheet.docx p.2
JSL-IN-SALES-005 | Hyderabad | Telangana | Sales / Representative Office | H. No. 1-10-74/C, Flat No. G 201/A, 2nd Floor, Technopolis Galada Complex, Begumpet, Hyderabad – 500016 | +91 9491073529 |  | Verified from supplied datasheet | Jindal_Stainless_India_Locations_Datasheet.docx p.2
JSL-IN-SALES-006 | Kolkata | West Bengal | Sales / Representative Office | 3A, Duckback House, 41, Shakespeare Sarani, Kolkata – 700017 | +91 9073352568 |  | Verified from supplied datasheet | Jindal_Stainless_India_Locations_Datasheet.docx p.2
JSL-IN-SALES-007 | Mumbai | Maharashtra | Sales / Representative Office | Jindal Mansion, 1st Floor, 5A, G. Deshmukh Marg (Pedder Road), Mumbai – 400026 | +91 9561094183 |  | Verified from supplied datasheet | Jindal_Stainless_India_Locations_Datasheet.docx p.2
JSL-IN-SALES-008 | Pune | Maharashtra | Sales / Representative Office | 209, Regent Plaza, 2nd Floor, Baner–Pashan Link Road, Baner, Pune – 411045 | +91 9561094183 |  | Verified from supplied datasheet | Jindal_Stainless_India_Locations_Datasheet.docx p.2
JSL-IN-SALES-010 | Vadodara | Gujarat | Sales / Representative Office | 902-903, Samanvay Silver, Near Shivaji Circle, Mujmahuda, Vadodara – 390020, Gujarat | +91 9833214396 / +91 7600818230 |  | Dual-purpose context noted | Jindal_Stainless_India_Locations_Datasheet.docx p.2
JSL-IN-SC-001 | Gurugram / Pathredi | Haryana | Service Centre | VPO – Pathredi, Bilaspur–Tauru Road, Gurugram – 122413, Haryana | +91 9560885892; +91 124 4127700 | info.hisar@jindalstainless.com | Explicit service centre | Jindal_Stainless_India_Locations_Datasheet.docx p.2
JSL-IN-SC-002 | Patalganga / Raigad | Maharashtra | Service Centre | Plot No. N-13, Addl. Patalganga Industrial Area, Tal. Khalapur, Dist. Raigad, Maharashtra | +91 9665061222; +91 02192 252065 |  | Explicit service centre | Jindal_Stainless_India_Locations_Datasheet.docx p.2
JSL-IN-SC-003 | Gummidipoondi / Chennai | Tamil Nadu | Service Centre | Survey No. 2 of No. 19, Chinna Puliyar Village, Gummidipoondi Taluk, Dist. Thiruvallur, Chennai – 601201 |  |  | Explicit service centre; current contact not exposed in supplied extraction | Jindal_Stainless_India_Locations_Datasheet.docx p.3
JSL-IN-SC-004 | Vadodara | Gujarat | Service Centre / Sales Office | Office No. 902/903, Samanvay Silver, Shivaji Circle, Mujmahuda, Akota, Vadodara – 390020, Gujarat | +91 7600818230; +91 265 2225004 |  | Dual-purpose | Jindal_Stainless_India_Locations_Datasheet.docx p.3
JSL-IN-MFG-001 | Hisar | Haryana | Manufacturing Facility / Works | O.P. Jindal Marg, Hisar – 125005, Haryana, India | 01662-222471-83 | info.hisar@jindalstainless.com | Manufacturing facility | Jindal_Stainless_India_Locations_Datasheet.docx p.3
JSL-IN-MFG-002 | Jajpur | Odisha | Manufacturing Facility / Works | Kalinga Nagar Industrial Complex, Duburi, Dist. Jajpur – 755026, Odisha, India | +91 9937811839 | investorcare@jindalstainless.com | Manufacturing facility | Jindal_Stainless_India_Locations_Datasheet.docx p.3
JSL-IN-MFG-003 | Kothavalasa | Andhra Pradesh | Manufacturing / industrial location | Jindal Nagar, Kothavalasa – 535183, Dist. Vizianagaram, Andhra Pradesh, India | +91 8966 273327, 273254, 273335 |  | Manufacturing/industrial location | Jindal_Stainless_India_Locations_Datasheet.docx p.3
JSL-IN-MFG-004 | Ghaziabad | Uttar Pradesh | Manufacturing / acquired facility | A 1 Industrial Area, South of G.T. Road, Ghaziabad, Uttar Pradesh – 201009 |  |  | Manufacturing/acquired facility | Jindal_Stainless_India_Locations_Datasheet.docx p.3

## Recommendation_Rules
rule_id | stage | criterion | logic | priority
R001 | Hard Filter | Application compatibility | If grade_application evidence directly supports the application, pass. If only weak/context evidence exists, mark Needs verification rather than automatic pass/fail. | Hard/verification
R002 | Hard Filter | Environment/corrosion | Reject only when supplied evidence clearly contradicts the required environment. Missing corrosion data => Needs verification. | Hard/verification
R003 | Hard Filter | Temperature | If user temperature exceeds documented grade/application capability, reject. If capability is not documented, flag Needs verification. | Hard/verification
R004 | Hard Filter | Strength | Compare minimum YS/UTS target with source-supported minimums where comparable product form/standard applies. | Hard
R005 | Hard Filter | Fabrication/weldability | If welding is required, prefer grades with explicit weldability evidence; missing data => Needs verification. | Hard/verification
R006 | Hard Filter | Product form | Use product_forms field; if required form is not listed, flag verification rather than invent availability. | Hard/verification
R007 | Ranking | Cost | Use prototype relative cost band only after engineering eligibility. Cost must not override a failed hard requirement. | Soft
R008 | Ranking | Performance priority | Increase weight for the user-selected critical property such as corrosion or strength; keep hard constraints unchanged. | Soft
R009 | Ranking | Missing data | Do not score unsupported properties as zero; renormalize available weights or flag the result conditional. | Safety/quality
R010 | Explainability | Sources | Every important recommendation reason should retain grade/source/page references. | Required